## Sheet1
Sample ID | As | As +/- | Sb | Sb +/- | Ag | Ag +/- | Ba | Ba +/- | Bi | Bi +/- | Ca | Ca +/- | Co | Co +/- | Cr | Cr +/- | Cu | Cu +/- | Fe | Fe +/- | K | K +/- | Mn | Mn +/- | Mo | Mo +/- | Ni | Ni +/- | Pb | Pb +/- | Rb | Rb +/- | S | S +/- | Se | Se +/- | Sn | Sn +/- | Sr | Sr +/- | Ti | Ti +/- | U | U +/- | V | V +/- | Zn | Zn +/- | Zr | Zr +/- | Nb | Nb +/- | Y | Y +/- | La | La +/- | Ce | Ce +/- | Pr | Pr +/- | Nd | Nd +/- | Sm | Sm +/-
CJD98-01 | 5 | 2 | 2 | 3 | 5 | 3 | 381 | 12 | 34.4 | 1.5 | 16605 | 144 | 8.3 | 0.5 | 125 | 5 | 14 | 2 | 28257 | 132 | 17889 | 182 | 468 | 7 | 11.4 | 1.6 | 32 | 4 | 15.9 | 1.3 | 83.5 | 1.1 | 656 | 235 | -4.9 | 0.9 | -3 | 3 | 168 | 2 | 4682 | 43 | 7.6 | 1.5 | 83 | 4 | 52.3 | 1.9 | 715 | 6 | 25.8 | 1.3 | 82.9 | 1.5 | 118 | 17 | 314 | 26 | -16 | 27 | 69 | 27 | 13 | 20
CJD98-01F | 1 | 3 | 6 | 4 | 21 | 3 | 300 | 13 | 135 | 3 | 18905 | 163 | 11.5 | 0.7 | 199 | 6 | 47 | 3 | 37740 | 187 | 18992 | 197 | 719 | 9 | 0 | 3 | 32 | 5 | 17.1 | 1.7 | 77.5 | 1.2 | 179 | 244 | -8.4 | 1.2 | 12 | 4 | 175 | 3 | 7950 | 64 | 22.6 | 1.9 | 140 | 5 | 83 | 2 | 2824 | 20 | 47.6 | 1.6 | 289 | 3 | 390 | 19 | 775 | 31 | 10 | 29 | 82 | 29 | -29 | 22
CJD98-09 | 6 | 2 | -2 | 3 | -49 | 3 | 438 | 12 | 13.7 | 1.3 | 6455 | 83 | 6.7 | 0.5 | 56 | 4 | 10.3 | 2 | 25345 | 117 | 22183 | 202 | 606 | 8 | 3.5 | 1 | 9 | 3 | 23.7 | 1.3 | 135.2 | 1.3 | 571 | 210 | -6.5 | 0.9 | -4 | 3 | 164 | 2 | 3748 | 36 | 4.4 | 1.4 | 68 | 3 | 70 | 2 | 229 | 3 | 24.6 | 1.2 | 48.9 | 1.4 | 26 | 16 | 104 | 24 | -59 | 25 | 70 | 25 | 5 | 19
CJD98-09F | 9 | 3 | -6 | 4 | -42 | 3 | 426 | 12 | 38.4 | 1.7 | 7701 | 96 | 12.6 | 0.7 | 78 | 5 | 23 | 2 | 43758 | 198 | 23743 | 222 | 992 | 11 | 3.8 | 1.2 | 19 | 4 | 22.3 | 1.5 | 134.1 | 1.4 | 808 | 253 | -6.3 | 1 | 1 | 3 | 129 | 2 | 4766 | 45 | 9.2 | 1.5 | 95 | 4 | 108 | 3 | 339 | 3 | 28.5 | 1.3 | 96.6 | 1.6 | 140 | 17 | 287 | 26 | -22 | 27 | 80 | 26 | 7 | 20
CJD98-13 | 4 | 2 | 9 | 3 | -51 | 3 | 522 | 12 | 22.1 | 1.4 | 5527 | 77 | 5.4 | 0.5 | 60 | 4 | 5.6 | 1.9 | 23012 | 107 | 22931 | 204 | 454 | 7 | 1.7 | 1 | 4 | 3 | 22.6 | 1.3 | 104.7 | 1.2 | 266 | 196 | -5.8 | 0.9 | 2 | 3 | 176 | 3 | 3271 | 33 | 6.3 | 1.4 | 70 | 3 | 56.4 | 1.9 | 251 | 3 | 20 | 1.2 | 74.2 | 1.4 | 46 | 15 | 123 | 24 | -77 | 25 | 49 | 25 | 18 | 19
CJD98-13L | 0 | 2 | 2 | 3 | -55 | 3 | 527 | 12 | 15.4 | 1.3 | 5695 | 79 | 5.4 | 0.5 | 58 | 4 | 1.8 | 1.8 | 23440 | 108 | 22475 | 204 | 413 | 6 | 3 | 0.9 | 6 | 3 | 23.1 | 1.3 | 102.5 | 1.1 | 337 | 201 | -5.3 | 0.9 | 0 | 3 | 171 | 2 | 3041 | 32 | 1.6 | 1.4 | 64 | 3 | 58.1 | 1.9 | 151 | 2 | 19.6 | 1.2 | 37.8 | 1.2 | 51 | 15 | 145 | 24 | -93 | 25 | 83 | 24 | -11 | 18
CJD98-18 | -1 | 2 | 3 | 3 | -40 | 3 | 551 | 12 | 22.2 | 1.4 | 5972 | 79 | 6 | 0.5 | 55 | 4 | 5 | 1.9 | 21903 | 102 | 21814 | 197 | 394 | 6 | -0.4 | 0.9 | -2 | 3 | 21.9 | 1.3 | 103.8 | 1.2 | 644 | 204 | -3.8 | 0.9 | -3 | 3 | 174 | 2 | 2850 | 30 | 6 | 1.4 | 68 | 3 | 57.2 | 1.9 | 172 | 2 | 17.7 | 1.2 | 45.7 | 1.3 | 37 | 15 | 63 | 24 | -33 | 25 | 102 | 25 | -11 | 19
CJD98-18L | 7 | 2 | 0 | 3 | -41 | 3 | 553 | 12 | 14.4 | 1.3 | 6373 | 84 | 5.9 | 0.5 | 62 | 4 | 3.1 | 1.8 | 23932 | 110 | 23559 | 211 | 425 | 6 | 0.5 | 0.9 | 0 | 3 | 21 | 1.3 | 106.4 | 1.2 | 607 | 213 | -8 | 0.9 | -6 | 3 | 179 | 3 | 3399 | 35 | 4.1 | 1.4 | 68 | 3 | 55.5 | 1.8 | 185 | 2 | 16.7 | 1.2 | 40.2 | 1.3 | 29 | 15 | 111 | 24 | -59 | 25 | 83 | 24 | 22 | 18
CJD98-18F | 1 | 3 | 4 | 4 | -68 | 3 | 530 | 12 | 19.1 | 1.4 | 10721 | 109 | 6.2 | 0.5 | 60 | 4 | 6.8 | 1.9 | 28456 | 129 | 20300 | 192 | 692 | 8 | 1 | 1.1 | -1 | 3 | 27.3 | 1.4 | 130.9 | 1.3 | 1114 | 238 | -6 | 0.9 | -6 | 3 | 151 | 2 | 3868 | 38 | 8.9 | 1.5 | 103 | 4 | 80 | 2 | 260 | 3 | 22.1 | 1.2 | 45.9 | 1.3 | 29 | 16 | 90 | 24 | -91 | 26 | 113 | 25 | 29 | 19
CJD98-21 | 1 | 3 | -3 | 3 | -21 | 3 | 506 | 13 | 54.4 | 1.8 | 9618 | 106 | 9.4 | 0.6 | 85 | 5 | 21 | 2 | 33658 | 154 | 24992 | 226 | 805 | 9 | 2.7 | 1.3 | 0 | 4 | 29.5 | 1.5 | 126 | 1.3 | 708 | 240 | -5.1 | 1 | -4 | 3 | 176 | 3 | 3939 | 39 | 13.5 | 1.6 | 83 | 4 | 76 | 2 | 386 | 4 | 29.9 | 1.3 | 145.8 | 1.8 | 113 | 16 | 218 | 26 | -84 | 27 | 71 | 26 | 44 | 20
CJD98-21L | 5 | 3 | 1 | 4 | -32 | 3 | 512 | 13 | 45 | 2 | 9863 | 151 | 7.2 | 0.7 | 95 | 7 | 16 | 3 | 33905 | 187 | 24834 | 315 | 820 | 13 | -0.9 | 1.3 | 14 | 5 | 31 | 1.8 | 126.6 | 1.6 | 562 | 331 | -7.5 | 1.2 | 6 | 3 | 185 | 3 | 3964 | 55 | 7.4 | 1.8 | 93 | 5 | 72 | 3 | 377 | 4 | 27 | 1.6 | 113 | 2 | 94 | 17 | 262 | 26 | -31 | 27 | 104 | 26 | 34 | 20
CJD98-31 | -1 | 3 | 3 | 3 | -52 | 3 | 387 | 12 | 28.7 | 1.5 | 8003 | 95 | 7.2 | 0.5 | 67 | 4 | 13 | 2 | 28547 | 130 | 25556 | 225 | 770 | 9 | 1 | 1.2 | 4 | 3 | 27 | 1.4 | 155.9 | 1.4 | 992 | 237 | -6.4 | 0.9 | 1 | 3 | 132 | 2 | 3591 | 36 | 9.7 | 1.5 | 74 | 3 | 92 | 2 | 369 | 4 | 26.4 | 1.3 | 80.3 | 1.5 | 60 | 16 | 70 | 25 | -30 | 25 | 82 | 25 | 13 | 19
CJD98-31F | 5 | 3 | 7 | 3 | -48 | 3 | 374 | 12 | 27.7 | 1.5 | 8625 | 98 | 6.4 | 0.5 | 53 | 4 | 14 | 2 | 27216 | 124 | 24733 | 218 | 767 | 9 | 1.4 | 1.1 | 20 | 4 | 25.4 | 1.4 | 152.3 | 1.4 | 1365 | 242 | -6.1 | 0.9 | 0 | 3 | 130 | 2 | 3295 | 34 | 7.6 | 1.5 | 68 | 3 | 89 | 2 | 290 | 3 | 26.2 | 1.3 | 120.6 | 1.7 | 36 | 16 | 168 | 24 | -45 | 25 | 54 | 25 | 12 | 19
CJD98-35 | 2 | 2 | 3 | 3 | -25 | 3 | 412 | 12 | 38.3 | 1.6 | 6029 | 79 | 6 | 0.4 | 56 | 4 | 9.8 | 1.9 | 20489 | 96 | 19792 | 185 | 400 | 6 | 2.7 | 1.3 | 15 | 3 | 22.1 | 1.3 | 121.8 | 1.3 | 1027 | 214 | -4 | 0.9 | 7 | 3 | 135 | 2 | 2957 | 31 | 9 | 1.4 | 72 | 3 | 63.7 | 1.9 | 448 | 4 | 27 | 1.3 | 95.1 | 1.5 | 120 | 16 | 220 | 25 | -8 | 25 | 58 | 25 | 37 | 19
CJD98-35F | -1 | 2 | 7 | 3 | -43 | 3 | 395 | 12 | 34.7 | 1.5 | 6137 | 81 | 4.5 | 0.4 | 69 | 4 | 10.8 | 1.9 | 21118 | 98 | 19874 | 188 | 436 | 6 | 4.3 | 1.2 | 17 | 3 | 22.5 | 1.3 | 124.2 | 1.3 | 573 | 205 | -4.2 | 0.9 | 3 | 3 | 134 | 2 | 3484 | 35 | 6.1 | 1.4 | 64 | 3 | 61.4 | 1.9 | 421 | 4 | 22.3 | 1.2 | 108.1 | 1.6 | 101 | 15 | 164 | 24 | 21 | 25 | 69 | 24 | 12 | 18
PBH98-02 | 6 | 3 | 1 | 3 | -3 | 3 | 395 | 13 | 10 | 1.3 | 24034 | 197 | 13.4 | 0.7 | 82 | 5 | 8 | 2 | 40576 | 190 | 13680 | 166 | 842 | 10 | 2.6 | 0.9 | -12 | 4 | 29.4 | 1.5 | 58.6 | 1 | 769 | 275 | -4.8 | 1 | 11 | 3 | 209 | 3 | 3566 | 39 | 2.6 | 1.5 | 74 | 4 | 70 | 2 | 125.3 | 2 | 19.4 | 1.3 | 62.6 | 1.4 | 23 | 17 | 9 | 27 | -12 | 28 | 13 | 28 | -4 | 21
PBH98-02L | 2 | 3 | 6 | 3 | -4 | 3 | 376 | 12 | 6.6 | 1.2 | 25990 | 206 | 12 | 0.7 | 70 | 5 | 5 | 2 | 40918 | 189 | 13958 | 166 | 989 | 11 | 2.7 | 0.9 | -21 | 4 | 27.5 | 1.5 | 59.4 | 1 | 798 | 275 | -5.4 | 0.9 | 6 | 3 | 215 | 3 | 3216 | 37 | -0.6 | 1.4 | 84 | 4 | 67 | 2 | 143 | 2 | 18.2 | 1.3 | 46.6 | 1.3 | 2 | 17 | 58 | 26 | -29 | 28 | 34 | 27 | 20 | 21
PBH98-03 | 7 | 3 | 3 | 4 | 10 | 3 | 476 | 13 | 24.5 | 1.5 | 29968 | 236 | 16.4 | 0.8 | 91 | 5 | 19 | 2 | 50918 | 240 | 15465 | 182 | 1149 | 12 | 3.2 | 1.6 | -24 | 5 | 20.9 | 1.5 | 56.7 | 1 | 1286 | 313 | -6.2 | 1 | 0 | 4 | 204 | 3 | 6346 | 58 | 3.8 | 1.5 | 110 | 5 | 81 | 2 | 611 | 5 | 27.5 | 1.4 | 70.3 | 1.5 | 39 | 18 | 109 | 28 | -46 | 29 | 51 | 29 | -5 | 22
PBH98-03L | 5 | 3 | -4 | 4 | 17 | 3 | 469 | 13 | 16 | 1.4 | 29302 | 229 | 16.2 | 0.7 | 88 | 5 | 14 | 2 | 46108 | 218 | 15318 | 179 | 1072 | 12 | 14.1 | 1.6 | -22 | 4 | 24 | 1.5 | 57.9 | 1 | 548 | 282 | -6.5 | 1 | 1 | 4 | 216 | 3 | 4776 | 47 | 3.9 | 1.5 | 89 | 4 | 87 | 2 | 528 | 5 | 26.7 | 1.4 | 66.3 | 1.5 | 38 | 18 | 111 | 28 | -36 | 30 | 42 | 29 | 33 | 23
PBH98-05 | 50 | 4 | 13 | 4 | -18 | 3 | 786 | 15 | 22.6 | 1.6 | 22767 | 205 | 24.2 | 1 | 173 | 7 | 34 | 3 | 74824 | 352 | 20218 | 226 | 1185 | 14 | 3.7 | 1.2 | -2 | 6 | 45.3 | 1.9 | 101 | 1.3 | 1102 | 351 | -6.5 | 1.1 | 0 | 4 | 215 | 3 | 8872 | 77 | 1.7 | 1.6 | 203 | 6 | 127 | 3 | 281 | 3 | 34.5 | 1.4 | 48.8 | 1.5 | 47 | 18 | 111 | 28 | -73 | 30 | 113 | 29 | 34 | 22
PBH98-05L | 53 | 4 | 14 | 4 | -41 | 3 | 700 | 14 | 23.7 | 1.6 | 23253 | 208 | 25.6 | 0.9 | 176 | 7 | 35 | 3 | 73453 | 344 | 20139 | 225 | 1121 | 13 | 0.8 | 1.2 | -15 | 6 | 43.1 | 1.9 | 99.5 | 1.3 | 1115 | 351 | -7.4 | 1.1 | -9 | 4 | 228 | 3 | 8791 | 77 | 4 | 1.6 | 176 | 6 | 125 | 3 | 268 | 3 | 35.3 | 1.4 | 46.2 | 1.5 | 38 | 17 | 96 | 27 | -110 | 29 | 66 | 28 | 37 | 21
PBH98-12 | 7 | 3 | 2 | 3 | 4 | 3 | 438 | 13 | 37.8 | 1.7 | 18412 | 160 | 11.7 | 0.6 | 119 | 5 | 21 | 2 | 35585 | 168 | 21692 | 212 | 724 | 9 | 3.6 | 1.7 | 68 | 5 | 20.6 | 1.5 | 110.2 | 1.3 | 919 | 261 | -5.9 | 1 | 23 | 3 | 253 | 3 | 5971 | 52 | 9.2 | 1.6 | 107 | 4 | 57.6 | 2 | 825 | 7 | 43.6 | 1.5 | 167.2 | 2 | 112 | 17 | 252 | 27 | -48 | 28 | 80 | 28 | -6 | 21
PBH98-12L | 7 | 3 | 1 | 4 | -3 | 3 | 443 | 13 | 22.5 | 1.5 | 15625 | 143 | 8.8 | 0.6 | 154 | 5 | 9 | 2 | 30770 | 147 | 20763 | 205 | 606 | 8 | 6.7 | 1.6 | 52 | 4 | 22.3 | 1.4 | 109.4 | 1.3 | 335 | 233 | -5.9 | 1 | 5 | 3 | 259 | 3 | 5003 | 46 | 4.9 | 1.6 | 75 | 4 | 48.5 | 1.9 | 617 | 5 | 38.8 | 1.4 | 75.1 | 1.6 | 93 | 17 | 251 | 27 | -44 | 28 | -4 | 28 | 27 | 21
PBH98-18 | 44 | 3 | 22 | 3 | -32 | 3 | 417 | 12 | 17.5 | 1.4 | 1563 | 57 | 6.1 | 0.5 | 67 | 4 | 20 | 2 | 26752 | 122 | 30399 | 253 | 633 | 8 | 1.7 | 0.9 | 1 | 3 | 21.4 | 1.3 | 148.6 | 1.4 | 348 | 210 | -7.5 | 1 | 29 | 3 | 63.4 | 1.5 | 5126 | 45 | 2.1 | 1.4 | 86 | 4 | 131 | 3 | 158.3 | 2 | 22.7 | 1.2 | 32.4 | 1.3 | 70 | 15 | 169 | 24 | -29 | 25 | 85 | 25 | 29 | 19
PBH98-18L | 38 | 3 | 24 | 3 | -18 | 3 | 429 | 12 | 31.3 | 1.9 | 3243 | 94 | 5.6 | 0.6 | 61 | 6 | 17 | 3 | 25203 | 143 | 28068 | 338 | 681 | 12 | 1.6 | 1 | 1 | 4 | 23.1 | 1.7 | 147.5 | 1.7 | 586 | 303 | -7 | 1.2 | 48 | 3 | 85.2 | 1.7 | 4942 | 62 | 7.2 | 1.8 | 93 | 5 | 126 | 3 | 253 | 3 | 30.4 | 1.5 | 51 | 1.7 | 109 | 16 | 205 | 25 | -63 | 26 | 28 | 25 | 28 | 19
PBH98-20 | 2 | 3 | 12 | 3 | -18 | 3 | 578 | 13 | 39.8 | 1.7 | 14651 | 137 | 11 | 0.6 | 138 | 5 | 24 | 2 | 36412 | 169 | 22907 | 218 | 689 | 9 | -1 | 1.5 | 66 | 5 | 35.1 | 1.6 | 99.5 | 1.2 | 783 | 254 | -5.1 | 1 | 6 | 3 | 219 | 3 | 5545 | 49 | 9.9 | 1.6 | 105 | 4 | 84 | 2 | 588 | 5 | 30.7 | 1.4 | 139.9 | 1.8 | 92 | 17 | 227 | 26 | -134 | 27 | 45 | 27 | 40 | 20
PBH98-20F | -4 | 3 | 4 | 3 | -18 | 3 | 606 | 13 | 40.8 | 1.6 | 13349 | 127 | 9.3 | 0.6 | 120 | 5 | 13 | 2 | 30266 | 141 | 21535 | 205 | 608 | 8 | 3.9 | 1.4 | 67 | 4 | 27.1 | 1.5 | 89.7 | 1.1 | 469 | 229 | -4 | 0.9 | 1 | 3 | 230 | 3 | 4616 | 43 | 8.4 | 1.5 | 101 | 4 | 65 | 2 | 533 | 5 | 27.3 | 1.3 | 75.3 | 1.5 | 134 | 16 | 232 | 26 | -81 | 27 | 105 | 27 | -4 | 20
PBH98-28 | 32 | 3 | 51 | 4 | -84 | 3 | 691 | 13 | 19.8 | 1.3 | 2772 | 55 | 3.7 | 0.4 | 41 | 3 | 1.5 | 1.8 | 13292 | 68 | 17875 | 166 | 276 | 5 | 1.4 | 1.4 | 5 | 3 | 24.3 | 1.3 | 81.1 | 1 | 26 | 154 | -4.4 | 0.8 | 1 | 4 | 199 | 3 | 3014 | 30 | 9.9 | 1.4 | 79 | 3 | 43.4 | 1.7 | 443 | 4 | 30.5 | 1.2 | 48.4 | 1.3 | 12 | 16 | 83 | 25 | -114 | 26 | 63 | 25 | 21 | 19
PBH98-28L | 22 | 3 | 31 | 3 | -29 | 3 | 768 | 12 | 17 | 1.2 | 2374 | 52 | 2.8 | 0.3 | 34 | 3 | 2 | 1.7 | 10745 | 56 | 17345 | 162 | 207 | 4 | 2.4 | 1.2 | 9 | 3 | 24.5 | 1.3 | 73.9 | 1 | 453 | 165 | -4.7 | 0.8 | 1 | 3 | 145 | 2 | 2361 | 26 | 9.6 | 1.4 | 73 | 3 | 34.3 | 1.5 | 449 | 4 | 19.3 | 1.2 | 38.8 | 1.2 | 74 | 15 | 78 | 23 | -89 | 25 | 145 | 24 | 40 | 18
PBH98-32 | 60 | 3 | 133 | 4 | -30 | 3 | 952 | 13 | 16.4 | 1.3 | 3607 | 64 | 6.2 | 0.4 | 51 | 4 | 7.9 | 1.9 | 19412 | 92 | 23179 | 202 | 513 | 7 | 2.2 | 1.1 | 5 | 3 | 26.7 | 1.4 | 112.4 | 1.2 | 577 | 193 | -4.1 | 0.9 | -4 | 3 | 152 | 2 | 3183 | 32 | 5.6 | 1.4 | 86 | 3 | 92 | 2 | 286 | 3 | 21.6 | 1.2 | 35.9 | 1.3 | 26 | 15 | 100 | 24 | -108 | 25 | 115 | 24 | 13 | 19
PBH98-32F | 77 | 4 | 140 | 4 | -52 | 3 | 856 | 13 | 12.1 | 1.3 | 3816 | 67 | 6.5 | 0.4 | 50 | 4 | 9.4 | 1.9 | 21343 | 100 | 23738 | 209 | 662 | 8 | 1.2 | 1 | 3 | 3 | 29.7 | 1.4 | 116.7 | 1.2 | 635 | 202 | -4.7 | 0.9 | -3 | 3 | 172 | 3 | 3208 | 33 | 4.2 | 1.4 | 90 | 3 | 101 | 2 | 219 | 3 | 19.7 | 1.2 | 29.3 | 1.2 | 55 | 16 | 84 | 24 | -102 | 26 | 75 | 25 | 7 | 19
PBH98-38 | 6 | 3 | 4 | 4 | -34 | 3 | 415 | 13 | 14.3 | 1.4 | 26557 | 214 | 15.4 | 0.7 | 90 | 5 | 16 | 2 | 48941 | 225 | 17098 | 191 | 934 | 11 | 1.3 | 1.1 | -22 | 4 | 29.6 | 1.5 | 67.2 | 1 | 444 | 285 | -5.4 | 1 | -5 | 3 | 205 | 3 | 5321 | 51 | 2.8 | 1.5 | 105 | 4 | 101 | 3 | 280 | 3 | 23.3 | 1.3 | 46.2 | 1.4 | 18 | 17 | 55 | 26 | -17 | 27 | 41 | 27 | -1 | 20
PBH98-38F | 5 | 3 | 4 | 4 | -24 | 3 | 359 | 12 | 13.1 | 1.4 | 27555 | 221 | 15.3 | 0.7 | 95 | 5 | 12 | 2 | 48394 | 226 | 16673 | 190 | 935 | 11 | 1.9 | 1.2 | -14 | 4 | 26.4 | 1.5 | 62.6 | 1 | 1028 | 301 | -7.3 | 1 | 2 | 3 | 209 | 3 | 5098 | 50 | 2.4 | 1.5 | 97 | 4 | 88 | 2 | 349 | 4 | 27 | 1.4 | 60.3 | 1.5 | -4 | 17 | 70 | 26 | -37 | 28 | 104 | 27 | 14 | 21
SWG-11 | 70 | 3 | 10 | 3 | -28 | 3 | 385 | 12 | 26.2 | 1.5 | 5175 | 79 | 7.1 | 0.5 | 55 | 4 | 22 | 2 | 27232 | 127 | 29542 | 247 | 778 | 9 | 4.5 | 1.5 | 0 | 3 | 29.2 | 1.5 | 169.2 | 1.5 | 505 | 215 | -7.4 | 1 | 6 | 3 | 90.2 | 1.8 | 3367 | 35 | 12.2 | 1.6 | 71 | 3 | 80 | 2 | 563 | 5 | 29.7 | 1.3 | 68.9 | 1.5 | 87 | 16 | 190 | 26 | -50 | 27 | 30 | 26 | -1 | 20
SWG-11L | 70 | 3 | 6 | 3 | -48 | 3 | 381 | 12 | 22.7 | 1.5 | 5779 | 84 | 7.2 | 0.5 | 49 | 4 | 17 | 2 | 26103 | 121 | 29581 | 250 | 679 | 8 | 5.4 | 1.4 | -2 | 3 | 30.9 | 1.5 | 166.3 | 1.5 | 362 | 214 | -7.7 | 0.9 | 1 | 3 | 87.4 | 1.8 | 3586 | 36 | 10.2 | 1.5 | 66 | 3 | 80 | 2 | 496 | 4 | 32.3 | 1.3 | 76.4 | 1.5 | 66 | 16 | 178 | 25 | -38 | 26 | 59 | 25 | 21 | 19
SWG-11F | 90 | 4 | 16 | 4 | -62 | 3 | 382 | 12 | 27.7 | 1.6 | 4872 | 80 | 8.7 | 0.6 | 75 | 4 | 20 | 2 | 31246 | 144 | 31733 | 264 | 716 | 9 | 0.8 | 1.5 | -1 | 4 | 41 | 1.6 | 188.2 | 1.6 | 470 | 225 | -9.5 | 1 | 2 | 4 | 91.3 | 1.9 | 3968 | 39 | 10.1 | 1.6 | 89 | 4 | 101 | 2 | 513 | 5 | 32.1 | 1.3 | 66.6 | 1.5 | 56 | 16 | 173 | 25 | 30 | 26 | 103 | 26 | 70 | 19
SWG-20 | 98 | 4 | 12 | 4 | -61 | 3 | 402 | 12 | 17.5 | 1.4 | 2667 | 61 | 6.2 | 0.5 | 54 | 4 | 5.3 | 1.9 | 22211 | 103 | 27138 | 228 | 373 | 6 | 2.3 | 1.2 | 1 | 3 | 21.3 | 1.3 | 155.2 | 1.4 | 467 | 198 | -6.4 | 0.9 | -5 | 3 | 70.9 | 1.6 | 3377 | 34 | 5.9 | 1.4 | 67 | 3 | 49.4 | 1.8 | 308 | 3 | 28.3 | 1.2 | 44.8 | 1.3 | 14 | 16 | 62 | 25 | -10 | 26 | 98 | 25 | 25 | 19
SWG-20F | 37 | 3 | 18 | 3 | -59 | 3 | 362 | 12 | 24.5 | 1.4 | 2135 | 55 | 5.8 | 0.4 | 39 | 3 | 3.2 | 1.8 | 19282 | 91 | 23709 | 205 | 233 | 5 | 4.5 | 1.2 | 0 | 3 | 21.1 | 1.3 | 130.5 | 1.3 | 125 | 178 | -5.8 | 0.9 | -2 | 3 | 76.2 | 1.6 | 3347 | 33 | 8.6 | 1.4 | 65 | 3 | 48.7 | 1.7 | 388 | 4 | 25.8 | 1.2 | 61.1 | 1.4 | 53 | 15 | 89 | 24 | -4 | 25 | 97 | 24 | 25 | 18
SWG-23 | 13 | 3 | 4 | 4 | -68 | 3 | 362 | 13 | 37.9 | 1.7 | 7404 | 99 | 17.1 | 0.7 | 107 | 5 | 64 | 3 | 49267 | 223 | 29198 | 262 | 812 | 10 | 1 | 1.2 | -13 | 4 | 24.8 | 1.5 | 144.3 | 1.5 | 1635 | 293 | -4.8 | 1 | -6 | 4 | 119 | 2 | 5959 | 54 | 3.8 | 1.5 | 100 | 4 | 141 | 3 | 288 | 3 | 36 | 1.4 | 92.8 | 1.6 | 99 | 17 | 205 | 27 | 5 | 27 | 70 | 27 | -12 | 20
SWG-23L | 17 | 3 | 13 | 4 | -66 | 3 | 350 | 13 | 37.8 | 1.7 | 7591 | 102 | 17.2 | 0.8 | 123 | 6 | 70 | 3 | 52223 | 237 | 31771 | 282 | 907 | 11 | 1 | 1.2 | -13 | 5 | 27.7 | 1.6 | 148.1 | 1.5 | 2325 | 322 | -10 | 1.1 | -3 | 4 | 110 | 2 | 6487 | 58 | 3.9 | 1.5 | 112 | 5 | 144 | 3 | 303 | 3 | 35.5 | 1.4 | 83 | 1.6 | 100 | 17 | 214 | 27 | 7 | 27 | 20 | 27 | 4 | 20
SWG-30 | 12 | 2 | 11 | 3 | -54 | 3 | 274 | 11 | 9.7 | 1.2 | 4098 | 65 | 5.7 | 0.4 | 36 | 3 | 3.7 | 1.8 | 15887 | 77 | 16669 | 165 | 213 | 5 | 2.1 | 1 | -4 | 3 | 20.3 | 1.2 | 95.3 | 1.1 | 325 | 179 | -5.5 | 0.9 | -2 | 3 | 102.7 | 1.8 | 3365 | 33 | 3.3 | 1.3 | 48 | 3 | 79 | 2 | 222 | 2 | 18 | 1.2 | 31.3 | 1.2 | 20 | 15 | 81 | 24 | -7 | 25 | 50 | 24 | 26 | 18
SWG-30F | 13 | 2 | 19 | 3 | -38 | 3 | 279 | 11 | 17.4 | 1.3 | 4572 | 68 | 4.7 | 0.4 | 40 | 3 | 1.9 | 1.8 | 15208 | 74 | 16779 | 164 | 231 | 5 | 3 | 1 | -1 | 3 | 18.2 | 1.2 | 97.8 | 1.1 | 331 | 177 | -5.3 | 0.9 | 4 | 3 | 107 | 1.9 | 3629 | 34 | 5.5 | 1.3 | 45 | 3 | 78 | 2 | 279 | 3 | 19.3 | 1.2 | 34.8 | 1.2 | 46 | 15 | 111 | 24 | -50 | 25 | 26 | 24 | 7 | 18
SWG-31 | 83 | 4 | 5 | 4 | -48 | 3 | 586 | 14 | 27.3 | 1.8 | 3215 | 81 | 19.7 | 1 | 119 | 7 | 18 | 2 | 80798 | 384 | 32592 | 312 | 5593 | 41 | 2 | 1.3 | -27 | 5 | 53 | 2 | 170.7 | 1.7 | 997 | 344 | -10.3 | 1.2 | -1 | 4 | 101 | 2 | 7219 | 68 | 6.4 | 1.7 | 146 | 6 | 193 | 4 | 314 | 4 | 38 | 1.5 | 48.8 | 1.6 | 39 | 18 | 124 | 28 | -42 | 29 | 66 | 29 | 47 | 22
SWG-31L | 83 | 4 | 6 | 4 | -39 | 3 | 580 | 14 | 25 | 2 | 3063 | 115 | 21.6 | 1.2 | 109 | 10 | 25 | 3 | 83586 | 485 | 33715 | 453 | 5216 | 55 | 1.3 | 1.3 | -38 | 7 | 49 | 2 | 172 | 2 | 1044 | 494 | -6 | 1.5 | -3 | 4 | 104 | 2 | 7183 | 97 | 5 | 2 | 154 | 8 | 189 | 4 | 271 | 3 | 37 | 1.8 | 48.9 | 1.9 | 24 | 18 | 25 | 28 | -17 | 29 | 79 | 28 | 51 | 22
SWG-40 | 186 | 7 | 27 | 4 | 80 | 4 | 2772 | 26 | 14.1 | 1.7 | 261650 | 1626 | 5 | 0.4 | 38 | 4 | 35 | 3 | 15065 | 87 | 25062 | 264 | 176 | 5 | 2.6 | 1.1 | 5 | 3 | 265 | 4 | 98.1 | 1.3 | 967 | 483 | -4.4 | 1.2 | 13 | 4 | 59.1 | 1.7 | 3262 | 38 | 7.9 | 1.6 | 133 | 4 | 86 | 3 | 184 | 3 | 16.1 | 1.4 | 77.7 | 1.7 | 19 | 19 | 75 | 29 | -446 | 34 | 272 | 31 | 30 | 23
SWG-40F | 77 | 8 | 46 | 4 | 219 | 5 | 7284 | 57 | 5.1 | 1.8 | 495737 | 3202 | 1.7 | 0.3 | 24 | 4 | 45 | 3 | 7440 | 54 | 15929 | 227 | 81 | 4 | 0.5 | 0.9 | 20 | 3 | 454 | 5 | 44.6 | 1 | 3461 | 692 | -1.5 | 1.2 | 12 | 4 | 70.2 | 1.9 | 2235 | 32 | 4.3 | 1.6 | 200 | 5 | 38 | 2 | 53.6 | 1.5 | 9.4 | 1.5 | 95.9 | 1.9 | 16 | 20 | 75 | 31 | -1093 | 41 | 730 | 36 | 40 | 25
WDF-01 | 49 | 3 | 6 | 3 | -30 | 3 | 342 | 12 | 20.7 | 1.5 | 6558 | 90 | 12.4 | 0.7 | 94 | 5 | 17 | 2 | 42036 | 192 | 23587 | 224 | 956 | 11 | 1.7 | 0.9 | 11 | 4 | 28.5 | 1.5 | 104.6 | 1.2 | 1180 | 268 | -7 | 1 | 2 | 3 | 167 | 3 | 6374 | 55 | 6.2 | 1.5 | 100 | 4 | 118 | 3 | 158 | 2 | 33 | 1.3 | 38.9 | 1.3 | 92 | 16 | 130 | 26 | -24 | 27 | 121 | 26 | 28 | 20
WDF-01L | 45 | 3 | 5 | 3 | -29 | 3 | 370 | 12 | 27.1 | 1.5 | 7001 | 94 | 11.6 | 0.6 | 108 | 5 | 16 | 2 | 39913 | 182 | 24188 | 230 | 942 | 11 | 0 | 1 | 12 | 4 | 29.9 | 1.5 | 102.4 | 1.2 | 1044 | 266 | -6.8 | 1 | -2 | 3 | 163 | 2 | 6723 | 57 | 5.7 | 1.5 | 102 | 4 | 119 | 3 | 177 | 2 | 32.5 | 1.3 | 36.6 | 1.3 | 85 | 16 | 142 | 26 | 1 | 27 | -4 | 26 | 40 | 20
WDF-04 | 17 | 3 | 12 | 3 | -39 | 3 | 389 | 12 | 29.4 | 1.5 | 5216 | 77 | 6.3 | 0.5 | 88 | 4 | 16 | 2 | 26086 | 121 | 25833 | 224 | 476 | 7 | 1.5 | 1.3 | 14 | 3 | 27.3 | 1.4 | 134.7 | 1.3 | 625 | 216 | -6 | 0.9 | 4 | 3 | 121 | 2 | 4749 | 42 | 8.4 | 1.5 | 83 | 4 | 53.1 | 1.8 | 438 | 4 | 32.8 | 1.3 | 69 | 1.5 | 26 | 16 | 86 | 25 | -6 | 26 | 57 | 26 | 27 | 19
WDF-04L | 19 | 3 | 8 | 3 | -46 | 3 | 380 | 12 | 33.8 | 1.5 | 5288 | 78 | 7.1 | 0.5 | 83 | 4 | 13 | 2 | 26202 | 121 | 26060 | 226 | 463 | 7 | 2.7 | 1.3 | 13 | 4 | 26.5 | 1.4 | 136.8 | 1.3 | 428 | 212 | -4.8 | 0.9 | 1 | 3 | 119 | 2 | 4777 | 43 | 6.8 | 1.5 | 77 | 4 | 54 | 1.9 | 435 | 4 | 35.2 | 1.3 | 71.3 | 1.5 | 48 | 16 | 150 | 25 | -44 | 26 | 78 | 25 | 53 | 19
WDF-09 | 34 | 3 | 4 | 3 | -42 | 3 | 222 | 11 | 47.9 | 1.7 | 2923 | 61 | 6.6 | 0.5 | 55 | 4 | 8.4 | 2 | 24201 | 113 | 20729 | 193 | 524 | 7 | 2.6 | 1.1 | -5 | 3 | 28.3 | 1.4 | 86.2 | 1.1 | 148 | 192 | -6 | 1 | -8 | 3 | 152 | 2 | 5051 | 44 | 8.5 | 1.4 | 82 | 4 | 103 | 2 | 248 | 3 | 37.5 | 1.3 | 44.3 | 1.3 | 167 | 16 | 319 | 25 | -1 | 25 | 42 | 25 | 36 | 19
WDF-09L | 29 | 3 | 3 | 3 | -27 | 3 | 249 | 12 | 37.7 | 1.5 | 2997 | 61 | 6.6 | 0.5 | 59 | 4 | 3.7 | 1.9 | 24181 | 112 | 19932 | 190 | 537 | 7 | 2.1 | 1 | -6 | 3 | 26 | 1.4 | 84.4 | 1.1 | 157 | 193 | -5.8 | 0.9 | -5 | 3 | 140 | 2 | 3844 | 37 | 7.9 | 1.4 | 70 | 3 | 91 | 2 | 218 | 2 | 29.8 | 1.3 | 36.2 | 1.2 | 148 | 16 | 331 | 26 | -19 | 26 | 35 | 25 | 7 | 19
WDF-20 | 28 | 3 | 19 | 3 | -36 | 3 | 348 | 11 | 32.7 | 1.5 | 4255 | 69 | 5.8 | 0.4 | 63 | 4 | 18 | 2 | 19284 | 92 | 23393 | 205 | 396 | 6 | 4.7 | 1.3 | 11 | 3 | 33.6 | 1.5 | 128.8 | 1.3 | 406 | 191 | -7.5 | 0.9 | 0 | 3 | 68.6 | 1.5 | 4262 | 38 | 6.8 | 1.4 | 72 | 3 | 94 | 2 | 494 | 4 | 27.6 | 1.2 | 55.4 | 1.4 | 68 | 15 | 154 | 24 | -25 | 25 | 38 | 25 | 29 | 19
WDF-20F | 36 | 3 | 22 | 3 | -57 | 3 | 335 | 11 | 21.5 | 1.4 | 4520 | 71 | 6.4 | 0.4 | 47 | 3 | 16 | 2 | 20570 | 97 | 24285 | 209 | 388 | 6 | 1.8 | 1.1 | 3 | 3 | 35.8 | 1.5 | 136.1 | 1.3 | 308 | 188 | -7.7 | 0.9 | 0 | 3 | 73.1 | 1.6 | 3373 | 33 | 4.7 | 1.4 | 64 | 3 | 90 | 2 | 303 | 3 | 28.6 | 1.2 | 45.9 | 1.3 | 38 | 15 | 122 | 24 | -26 | 25 | 46 | 24 | 27 | 19
WDF-21 | 19 | 3 | 16 | 3 | -24 | 3 | 404 | 12 | 28.3 | 1.5 | 3646 | 66 | 7 | 0.5 | 45 | 4 | 7.1 | 1.9 | 22910 | 106 | 22771 | 204 | 486 | 7 | 4.2 | 1.2 | 7 | 3 | 23.6 | 1.3 | 115.7 | 1.2 | 249 | 192 | -6.6 | 1 | 9 | 3 | 101.9 | 1.9 | 3858 | 37 | 6.4 | 1.4 | 66 | 3 | 120 | 2 | 339 | 3 | 24.6 | 1.2 | 51.6 | 1.3 | 74 | 16 | 159 | 25 | -63 | 26 | 79 | 26 | 11 | 20
WDF-21L | 23 | 3 | 11 | 3 | -27 | 3 | 412 | 12 | 29.3 | 1.5 | 3688 | 68 | 7 | 0.5 | 54 | 4 | 11.9 | 2 | 24024 | 111 | 23620 | 213 | 483 | 7 | 2.2 | 1.2 | -2 | 3 | 30.4 | 1.4 | 118.6 | 1.2 | 351 | 203 | -6.6 | 1 | 6 | 3 | 103.8 | 1.9 | 3644 | 36 | 5.5 | 1.4 | 66 | 3 | 121 | 3 | 336 | 3 | 25.4 | 1.2 | 50.1 | 1.3 | 84 | 16 | 207 | 25 | -58 | 26 | 102 | 25 | 50 | 19
WDF-25 | 45 | 3 | 9 | 4 | -22 | 3 | 377 | 12 | 25.2 | 1.5 | 7922 | 99 | 13.8 | 0.7 | 97 | 5 | 21 | 2 | 39749 | 182 | 25617 | 237 | 898 | 10 | 3.9 | 1.1 | 6 | 4 | 23.1 | 1.4 | 132.3 | 1.4 | 826 | 256 | -6.6 | 1 | -3 | 3 | 138 | 2 | 6172 | 54 | 5.3 | 1.5 | 101 | 4 | 94 | 2 | 235 | 3 | 27.4 | 1.3 | 50.5 | 1.4 | 14 | 17 | 35 | 26 | -81 | 27 | 58 | 27 | 4 | 20
WDF-25F | 79 | 4 | 16 | 4 | -64 | 3 | 357 | 13 | 24.6 | 1.6 | 10686 | 118 | 13.9 | 0.7 | 113 | 5 | 25 | 2 | 47101 | 217 | 26613 | 246 | 1239 | 13 | 1.2 | 1.3 | 9 | 5 | 29.6 | 1.6 | 139.5 | 1.4 | 1256 | 281 | -7.8 | 1.1 | -11 | 4 | 158 | 3 | 5265 | 49 | 9.1 | 1.6 | 101 | 4 | 138 | 3 | 323 | 4 | 31.5 | 1.4 | 57.9 | 1.5 | 8 | 17 | 103 | 27 | -4 | 28 | 73 | 27 | -7 | 21
WDF-32 | 132 | 4 | 10 | 4 | -60 | 3 | 425 | 12 | 13.9 | 1.4 | 2455 | 65 | 11.3 | 0.6 | 78 | 5 | 10 | 2 | 36604 | 167 | 30277 | 260 | 813 | 10 | 3.1 | 1 | -7 | 4 | 40.9 | 1.6 | 157.9 | 1.5 | 637 | 237 | -8.1 | 1 | -1 | 4 | 121 | 2 | 4934 | 46 | 2.1 | 1.5 | 92 | 4 | 115 | 3 | 160 | 2 | 28.4 | 1.3 | 37.5 | 1.4 | 64 | 16 | 110 | 25 | 8 | 26 | 58 | 26 | 25 | 19
WDF-32F | 112 | 4 | 3 | 3 | -37 | 3 | 435 | 12 | 23.9 | 1.5 | 2463 | 65 | 10.9 | 0.6 | 68 | 5 | 12 | 2 | 35465 | 162 | 30339 | 261 | 946 | 10 | 0.5 | 1 | 1 | 4 | 32.5 | 1.5 | 157.4 | 1.5 | 268 | 227 | -8.7 | 1 | 1 | 3 | 110 | 2 | 6555 | 55 | 3.9 | 1.5 | 95 | 4 | 125 | 3 | 205 | 2 | 33.9 | 1.3 | 45.8 | 1.4 | 79 | 16 | 176 | 25 | -1 | 26 | 89 | 26 | -12 | 20
WDF-38 | 49 | 3 | 1 | 4 | -9 | 3 | 311 | 12 | 44.1 | 1.7 | 6951 | 96 | 16.2 | 0.7 | 108 | 5 | 16 | 2 | 42348 | 196 | 25355 | 242 | 785 | 10 | 2.7 | 1.1 | -5 | 4 | 27.8 | 1.5 | 105.6 | 1.3 | 503 | 259 | -8.9 | 1.1 | -3 | 3 | 158 | 2 | 8948 | 72 | 5.5 | 1.5 | 104 | 5 | 171 | 3 | 217 | 3 | 38.8 | 1.4 | 42.6 | 1.4 | 119 | 17 | 316 | 27 | 8 | 28 | 46 | 28 | 21 | 21
WDF-38F | 63 | 3 | 3 | 3 | -26 | 3 | 356 | 12 | 12.1 | 1.4 | 5347 | 86 | 11.4 | 0.6 | 79 | 5 | 7 | 2 | 39555 | 181 | 30032 | 266 | 572 | 8 | 1 | 1 | -1 | 4 | 30.9 | 1.5 | 127.6 | 1.3 | 563 | 250 | -11 | 1 | 4 | 3 | 162 | 2 | 6667 | 57 | 0.6 | 1.5 | 101 | 4 | 109 | 3 | 174 | 2 | 32 | 1.3 | 35.9 | 1.3 | 67 | 16 | 121 | 26 | -49 | 27 | 46 | 26 | 15 | 20
Calibration
OREAS 45d | 16 | 3 | -5 | 4 | 61 | 4 | 184 | 14 | 32 | 2 | 2033 | 72 | 71.6 | 1.9 | 754 | 15 | 338 | 6 | 228541 | 1199 | 7353 | 149 | 574 | 14 | 2.4 | 1.3 | -42 | 11 | 17 | 3 | 39.1 | 1.1 | 3360 | 561 | -5.4 | 1.3 | 6 | 4 | 28.4 | 1.3 | 12267 | 118 | 7.4 | 1.8 | 184 | 8 | 41 | 2 | 279 | 3 | 24.4 | 1.6 | 26.6 | 1.5 | -10 | 20 | 24 | 32 | 6 | 34 | 49 | 34 | 4 | 27
OREAS 45d | 12 | 3 | 0 | 4 | 49 | 4 | 181 | 14 | 28 | 2 | 1947 | 71 | 73 | 2 | 758 | 15 | 322 | 6 | 228430 | 1200 | 7358 | 149 | 530 | 13 | 2 | 1.3 | -56 | 11 | 19 | 3 | 40.2 | 1.1 | 2740 | 544 | -3.1 | 1.3 | 6 | 4 | 29.3 | 1.3 | 12066 | 116 | 4.9 | 1.7 | 200 | 9 | 40 | 2 | 274 | 3 | 28.6 | 1.6 | 25.6 | 1.5 | 46 | 20 | 46 | 32 | -37 | 34 | -20 | 34 | -29 | 27
OREAS 502b | 21 | 3 | 5 | 4 | 42 | 3 | 891 | 15 | 25.6 | 1.7 | 30933 | 258 | 21.5 | 0.9 | 264 | 8 | 6814 | 38 | 60438 | 292 | 37579 | 342 | 602 | 10 | 241 | 3 | -32 | 5 | 32.5 | 1.8 | 162.7 | 1.7 | 14253 | 603 | 4.3 | 1.3 | 16 | 4 | 322 | 4 | 5009 | 53 | -1.4 | 1.7 | 147 | 5 | 168 | 5 | 194 | 3 | 23 | 1.4 | 31 | 1.5 | 9 | 18 | 71 | 28 | -157 | 30 | 91 | 30 | 12 | 23
OREAS 502b | 17 | 3 | 2 | 4 | 40 | 3 | 888 | 15 | 25.4 | 1.7 | 30644 | 256 | 21.7 | 0.9 | 275 | 8 | 6857 | 38 | 61113 | 295 | 37568 | 341 | 586 | 10 | 247 | 3 | -39 | 5 | 28.6 | 1.8 | 162 | 1.7 | 13845 | 594 | 6.8 | 1.3 | 17 | 4 | 322 | 4 | 5062 | 53 | 2.2 | 1.8 | 150 | 5 | 175 | 5 | 188 | 3 | 20.6 | 1.4 | 34.6 | 1.5 | 4 | 18 | -14 | 28 | -134 | 30 | 73 | 30 | -12 | 23
OREAS 504b | 9 | 3 | 3 | 4 | 48 | 4 | 680 | 15 | 19.3 | 1.7 | 33768 | 292 | 31.2 | 1.1 | 116 | 7 | 9772 | 54 | 85903 | 428 | 38292 | 367 | 616 | 11 | 494 | 5 | -71 | 6 | 21.9 | 1.8 | 98.8 | 1.4 | 18298 | 715 | 11.3 | 1.4 | 10 | 4 | 380 | 5 | 4446 | 53 | 5.1 | 1.9 | 137 | 5 | 193 | 6 | 122 | 2 | 13.8 | 1.5 | 27.1 | 1.5 | -16 | 19 | 5 | 29 | -106 | 32 | 109 | 31 | 51 | 25
OREAS 504b | 11 | 3 | -4 | 4 | 31 | 4 | 639 | 15 | 21.3 | 1.7 | 34123 | 296 | 30.3 | 1.1 | 115 | 7 | 9864 | 54 | 86967 | 435 | 38578 | 371 | 617 | 11 | 488 | 5 | -73 | 6 | 23.1 | 1.9 | 98.5 | 1.4 | 19558 | 739 | 12.2 | 1.4 | 11 | 4 | 390 | 5 | 4580 | 55 | 2.8 | 1.9 | 142 | 5 | 151 | 6 | 118 | 2 | 13.7 | 1.5 | 30.2 | 1.5 | -9 | 19 | 9 | 29 | -82 | 31 | 112 | 31 | 11 | 24
OREAS 901 | 67 | 3 | 3 | 3 | -4 | 3 | 202 | 12 | 25.6 | 1.5 | 506 | 57 | 17.3 | 0.6 | 95 | 5 | 1276 | 10 | 39235 | 178 | 40902 | 325 | 316 | 6 | 3.8 | 1 | -12 | 4 | 14.9 | 1.3 | 163.7 | 1.5 | 1282 | 266 | -4 | 1 | -1 | 3 | 32.8 | 1.1 | 3597 | 38 | 11.9 | 1.5 | 73 | 4 | 30 | 2 | 174 | 2 | 23.2 | 1.3 | 55.6 | 1.4 | 41 | 16 | 108 | 26 | 16 | 27 | 24 | 27 | 36 | 21
OREAS 901 | 60 | 3 | 1 | 3 | -11 | 3 | 193 | 12 | 26.1 | 1.5 | 505 | 57 | 16.7 | 0.6 | 99 | 5 | 1269 | 10 | 39568 | 179 | 40861 | 324 | 302 | 6 | 2.8 | 1 | -7 | 4 | 14.4 | 1.3 | 165.6 | 1.5 | 596 | 246 | -4.4 | 1 | 4 | 3 | 31.7 | 1.1 | 3584 | 38 | 15 | 1.6 | 77 | 4 | 22 | 2 | 176 | 2 | 19.1 | 1.3 | 56.7 | 1.5 | 38 | 16 | 54 | 25 | 14 | 27 | 62 | 26 | -9 | 20
MC99-VH45 | 11 | 3 | 12 | 3 | -34 | 3 | 536 | 13 | 8.5 | 1.5 | 1224 | 61 | 11.9 | 0.6 | 89 | 5 | 23 | 2 | 32116 | 148 | 40150 | 320 | 590 | 8 | 2.1 | 1 | 14 | 4 | 20.4 | 1.3 | 202.5 | 1.7 | 310 | 230 | -35.4 | 1.5 | -6 | 3 | 44 | 1.3 | 5115 | 47 | -0.2 | 1.5 | 97 | 4 | 88 | 2 | 174 | 2 | 24.4 | 1.3 | 34.5 | 1.4 | 23 | 16 | 40 | 25 | -116 | 27 | 117 | 26 | 16 | 20
MC99-VH70 | 279 | 6 | 170 | 4 | -72 | 3 | 365 | 12 | -29.2 | 1.7 | 1313 | 55 | 4.1 | 0.2 | 13 | 2 | 28 | 2 | 3128 | 25 | 37929 | 282 | 54 | 2 | 5.3 | 0.9 | 31 | 3 | 112 | 2 | 268.3 | 2 | 1051 | 185 | -93 | 3 | -2 | 4 | 44.7 | 1.4 | 981 | 16 | -15.6 | 1.5 | 42.4 | 1.9 | 3220 | 17 | 113.4 | 1.9 | 23.4 | 1.2 | 22.2 | 1.4 | -5 | 16 | 54 | 24 | 29 | 26 | 49 | 25 | 41 | 19
MC99-VH71 | 19 | 5 | 310 | 5 | -56 | 3 | 343 | 11 | -9.7 | 1.5 | 1003 | 48 | 2.1 | 0.2 | 40 | 2 | 7.9 | 1.9 | 2970 | 23 | 30340 | 231 | 48 | 2 | 2 | 0.8 | 8 | 2 | 317 | 3 | 217.1 | 1.7 | 405 | 151 | -43.6 | 1.8 | -4 | 3 | 32.2 | 1.1 | 806 | 14 | -6.4 | 1.4 | 36.9 | 1.7 | 822 | 6 | 97.5 | 1.6 | 19.6 | 1.2 | 17 | 1.3 | -13 | 15 | 36 | 23 | -2 | 24 | 56 | 24 | 27 | 18
MC99-Ore | 12029 | 87 | 13248 | 90 | 270 | 5 | 18 | 10 | 2.8 | 1.8 | 7638 | 97 | 7.8 | 0.4 | 20 | 3 | 76 | 3 | 12766 | 77 | 28771 | 252 | 48 | 3 | 1.2 | 1.1 | 28 | 4 | 79 | 2 | 225 | 2 | 8085 | 386 | -60 | 2 | -92 | 5 | 7.7 | 1 | 1899 | 25 | -8 | 1.8 | 23 | 2 | 157 | 4 | 123 | 2 | 18.9 | 1.4 | 61.7 | 1.7 | 47 | 15 | 63 | 24 | 31 | 25 | 2 | 25 | 75 | 19
Certified Value (ppm)
45d | 13.8 |  | 0.82 |  | 8.15 |  | 183 |  | 0.31 |  | 1850 |  | 29.5 |  | 549 |  | 371 |  | 145200 |  | 4120 |  | 490 |  | 2.5 |  | 231 |  | 21.8 |  | 42.1 |  | 490 |  |  |  | 2.78 |  | 31.3 |  | 7730 |  | 2.63 |  | 235 |  | 45.7 |  | 141 |  | 14.6 |  | 9.53 |  | 16.9 |  | 37.2 |  |  |  | 13.4
502b | 19.0771 |  | 1.660922 |  | 2.094943 |  | 927.5597 |  | 5.14316 |  | 27129.86 |  | 20.2 |  | 84 |  | 7730 |  | 55700 |  | 30600 |  | 550.4982 |  | 237.509 |  | 37.24742 |  | 31.46333 |  | 166.9576 |  | 9503.6325 |  | 8.473399 |  | 11.12834 |  | 350.1445 |  | 4403.592 |  | 4.276047 |  | 126.0573 |  | 133.6535 |  | 71.25059 |  | 16.24567 |  | 23.26039 |  | 29.9 |  | 61 |  | 7.131393 |  | 26.92297 |  | 5.325242
504b | 10.27954 |  | 1.192283 |  | 3.068521 |  | 711.4337 |  | 4.918731 |  | 27359.74 |  | 20.9 |  | 70.36037 |  | 11050.93 |  | 73341.6 |  | 29304.24 |  | 540 |  | 498.5687 |  | 34.49058 |  | 26.20318 |  | 105.8402 |  | 13084.59 |  | 12.37009 |  | 11.37263 |  | 422.6077 |  | 3638.526 |  | 2.3259 |  | 148.9963 |  | 108.0086 |  | 60.00694 |  | 10.02632 |  | 17.72856 |  | 19.55698 |  | 38.6 |  | 4.550229 |  | 17.68092 |  | 3.606669
901 | 71 |  | 2.61 |  | 0.439 |  | 229 |  | 4.75 |  | 920 |  | 73 |  | 57 |  | 1409 |  | 40300 |  | 36700 |  | 290 |  | 3.36 |  | 39.9 |  | 17.4 |  | 161 |  | 360 |  |  |  | 3.33 |  | 31 |  |  |  | 10.3 |  | 81 |  | 24 |  | 176 |  |  |  | 37.4 |  | 47 |  | 95
MC99-Ore | 12422.07129 |  | 15890.15 |  | 1.949454 |  | 50.625 |  |  |  | 2.629826 |  |  |  | 14.75 |  | 53.0799625 |  | 12744.02 |  | 30141.23 |  | 45.26251 |  |  |  | 8.6113625 |  | 48.1288575 |  | 235.8870525 |  | 9504.8 | [5 empty] | 12.592665 |  | 1608.902 |  | 1.72721 |  | 33.7 |  | 42.20375 |  | 129.8008275 |  | 4.8869975 |  | 38.354175 |  |  |  | 275.9 |  |  |  | 45.525
MC99-VH45 | 19.739225 |  | 2.025 |  |  |  | 618.7167 |  |  |  | 787.7431 |  |  |  | 85.38333 |  | 17.66269 |  | 30352.23 |  | 35897.73 |  | 623.4349 |  |  |  | 31.141685 |  | 12.21261 |  | 193.088 |  | 281 |  |  |  | 3.683145 |  | 39.38131 |  | 4731.756 |  | 6.25976 |  | 90.13333 |  | 50.288495 |  | 205.1717 |  | 16.57823 |  | 25.17685 |  | 30.936145 |  | 56.1 |  |  |  | 25.85
MC99-VH70 | 243.111335 |  | 187 |  |  |  | 502.6167 |  |  |  | 1071.934 |  |  |  | 12.63333 |  | 4.611143 |  | 2965.733 |  | 44955.58 |  | 63.86354 |  |  |  | 1.828007 |  | 67.71529 |  | 275.2655 |  | 1456.233 |  |  |  | 4.65 |  | 38.07475 |  | 1136.097 |  | 0.75152 |  | 12.05 |  | 3015.547 |  | 134.6991 |  | 15.38701 |  | 11.35314 |  | 12.87689 |  | 35.225 |  |  |  | 15.95
MC99-VH71 | 28.47476 |  | 374.15 |  |  |  | 480.9333 |  |  |  | 724.4041 |  |  |  | 20.83333 |  | 4.573607 |  | 2786.013 |  | 36513.86 |  | 88.02551 |  |  |  | 1.132647 |  | 408.47613 |  | 218.0831 |  | 687.0333 |  |  |  | 1.5 |  | 28.89861 |  | 881.8899 |  | 0.5080567 |  | 7.2 |  | 846.7435 |  | 98.11976 |  | 11.7782 |  | 10.26733 |  | 9.264143 |  | 25.9 |  |  |  | 13.86667